## Sheet1
Trolley | Test_Idx | Tray | Tray_Row | Cavity | Mould | IMM_Shot_Idx | product_idx | CSlot_Top_Gap | CSlot_Length | CSlot_Bot_Gap | Latch_Height | Latch_Length | Nozzle_Diameter | IMM_production_cycle | IMM_open_model_time | IMM_close_model_time | IMM_max_injection_pressure | IMM_max_injection_speed | IMM_switchover_position | IMM_end_of_packing_stroke | IMM_clamping_force | IMM_injection_cycle | IMM_plastification_time | IMM_injection_time | IMM_packing_time | IMM_nozzle_temperature | IMM_stroke_after_plastication_before_suckback | IMM_create_time | IMM_switchover_pressure | IMM_barrel_front_temperature | IMM_barrel_center_temperature | IMM_barrel_rear_temperature | IMM_feeder_temperature
2 | 18 | 16 | 4 | 3 | 1 | 126 | 19 | 1.179 | 16.056 | 1.19 | 1.815 | 9.124 | 5.741 | 43.36 | 2.08 | 3.97 | 170.1 |  | 7.99 | 3.91 |  |  | 8.38 | 1.68 |  | 255 |  | 10/4/2026 13:19 | 1368 | 255.1 | 255.1 | 245.1 | 63.9
2 | 22 | 16 | 3 | 3 | 1 | 124 | 23 | 1.187 | 16.063 | 1.188 | 1.821 | 9.089 | 5.738 | 36.43 | 2.08 | 3.97 | 169.4 |  | 7.99 | 3.8 |  |  | 8.53 | 1.68 |  | 254.8 |  | 10/4/2026 13:18 | 1355 | 255.1 | 255 | 244.9 | 65
2 | 26 | 16 | 2 | 3 | 1 | 122 | 27 | 1.19 | 16.063 | 1.193 | 1.823 | 9.116 | 5.737 | 36.43 | 2.08 | 3.98 | 169.3 |  | 8 | 3.97 |  |  | 8.4 | 1.68 |  | 255.1 |  | 10/4/2026 13:17 | 1358 | 254.9 | 254.9 | 244.9 | 64.4
2 | 30 | 16 | 1 | 3 | 1 | 120 | 31 | 1.192 | 16.073 | 1.186 | 1.823 | 9.117 | 5.74 | 36.44 | 2.08 | 3.98 | 169.3 |  | 8 | 4.06 |  |  | 8.4 | 1.69 |  | 254.6 |  | 10/4/2026 13:15 | 1357 | 254.9 | 254.9 | 244.8 | 63.8
2 | 50 | 15 | 4 | 3 | 1 | 118 | 51 | 1.204 | 16.07 | 1.208 | 1.84 | 9.082 | 5.735 | 36.43 | 2.08 | 3.97 | 169.4 |  | 8 | 4.07 |  |  | 8.36 | 1.68 |  | 255 |  | 10/4/2026 13:14 | 1366 | 255.1 | 254.9 | 244.8 | 65
2 | 54 | 15 | 3 | 3 | 1 | 116 | 55 | 1.185 | 16.061 | 1.19 | 1.804 | 9.126 | 5.741 | 36.43 | 2.08 | 3.97 | 169.5 |  | 7.99 | 3.95 |  |  | 8.36 | 1.68 |  | 255 |  | 10/4/2026 13:13 | 1363 | 255.2 | 255 | 244.7 | 64.4
2 | 58 | 15 | 2 | 3 | 1 | 114 | 59 | 1.191 | 16.067 | 1.194 | 1.829 | 9.077 | 5.739 | 42.42 | 2.08 | 3.97 | 169.2 |  | 7.99 | 4.08 |  |  | 8.17 | 1.68 |  | 254.7 |  | 10/4/2026 13:12 | 1366 | 255.1 | 255.2 | 245.2 | 63.9
2 | 62 | 15 | 1 | 3 | 1 | 112 | 63 | 1.195 | 16.078 | 1.204 | 1.853 | 9.062 | 5.738 | 36.43 | 2.08 | 3.97 | 170 |  | 8 | 4.02 |  |  | 8.5 | 1.69 |  | 255.9 |  | 10/4/2026 13:10 | 1379 | 254.8 | 255.2 | 245.7 | 65.1
2 | 82 | 14 | 4 | 3 | 1 | 110 | 83 | 1.185 | 16.069 | 1.191 | 1.824 | 9.101 | 5.739 | 36.44 | 2.08 | 3.97 | 169.6 |  | 7.99 | 4.02 |  |  | 8.39 | 1.68 |  | 254.8 |  | 10/4/2026 13:08 | 1369 | 254.9 | 255 | 244.9 | 63.8
2 | 86 | 14 | 3 | 3 | 1 | 108 | 87 | 1.193 | 16.069 | 1.187 | 1.822 | 9.088 | 5.738 | 42.76 | 2.08 | 3.97 | 169.4 |  | 8 | 3.99 |  |  | 8.39 | 1.68 |  | 254.8 |  | 10/4/2026 13:07 | 1355 | 255.2 | 255.2 | 245.1 | 65
2 | 90 | 14 | 2 | 3 | 1 | 106 | 91 | 1.187 | 16.05 | 1.18 | 1.852 | 9.095 | 5.74 | 36.43 | 2.08 | 3.97 | 169.6 |  | 8 | 4.03 |  |  | 8.42 | 1.69 |  | 255.2 |  | 10/4/2026 13:06 | 1377 | 254.9 | 255.1 | 245.1 | 64.4
2 | 94 | 14 | 1 | 3 | 1 | 104 | 95 | 1.188 | 16.055 | 1.186 | 1.817 | 9.129 | 5.74 | 36.44 | 2.08 | 3.97 | 169.5 |  | 8 | 3.86 |  |  | 8.51 | 1.68 |  | 255 |  | 10/4/2026 13:04 | 1367 | 254.8 | 254.9 | 244.9 | 63.9
2 | 114 | 13 | 4 | 3 | 1 | 102 | 115 | 1.183 | 16.068 | 1.197 | 1.837 | 9.129 | 5.74 | 36.43 | 2.08 | 3.97 | 169.6 |  | 8 | 4.01 |  |  | 8.51 | 1.68 |  | 254.9 |  | 10/4/2026 13:03 | 1358 | 254.8 | 255 | 245 | 65
2 | 118 | 13 | 3 | 3 | 1 | 100 | 119 | 1.188 | 16.062 | 1.188 | 1.846 | 9.123 | 5.736 | 36.44 | 2.08 | 3.97 | 169.4 |  | 7.99 | 3.86 |  |  | 8.4 | 1.68 |  | 254.9 |  | 10/4/2026 13:02 | 1363 | 255.1 | 255.2 | 245.1 | 64.2
2 | 122 | 13 | 2 | 3 | 1 | 98 | 123 | 1.187 | 16.064 | 1.188 | 1.831 | 9.102 | 5.734 | 36.43 | 2.08 | 3.97 | 169.4 |  | 8 | 3.97 |  |  | 8.45 | 1.68 |  | 255 |  | 10/4/2026 13:01 | 1359 | 255.1 | 255 | 245 | 63.9
2 | 126 | 13 | 1 | 3 | 1 | 96 | 127 | 1.193 | 16.063 | 1.189 | 1.829 | 9.116 | 5.737 | 36.43 | 2.08 | 3.96 | 169.5 |  | 7.99 | 3.96 |  |  | 8.44 | 1.68 |  | 255.1 |  | 10/4/2026 12:59 | 1367 | 254.9 | 254.9 | 244.9 | 64.9
2 | 146 | 12 | 4 | 3 | 1 | 94 | 147 | 1.191 | 16.065 | 1.185 | 1.826 | 9.124 | 5.74 | 36.43 | 2.08 | 3.96 | 169.4 |  | 7.99 | 3.9 |  |  | 8.49 | 1.68 |  | 254.8 |  | 10/4/2026 12:58 | 1360 | 254.8 | 254.9 | 244.9 | 64.2
2 | 150 | 12 | 3 | 3 | 1 | 92 | 151 | 1.187 | 16.068 | 1.187 | 1.836 | 9.122 | 5.74 | 36.44 | 2.08 | 3.98 | 169.6 |  | 8 | 3.81 |  |  | 8.52 | 1.68 |  | 254.9 |  | 10/4/2026 12:57 | 1356 | 254.9 | 255.1 | 245 | 64.1
2 | 154 | 12 | 2 | 3 | 1 | 90 | 155 | 1.183 | 16.059 | 1.194 | 1.83 | 9.098 | 5.74 | 36.42 | 2.08 | 3.96 | 169.5 |  | 7.99 | 3.92 |  |  | 8.49 | 1.68 |  | 254.8 |  | 10/4/2026 12:56 | 1358 | 255.2 | 255.1 | 244.9 | 64.8
2 | 158 | 12 | 1 | 3 | 1 | 88 | 159 | 1.19 | 16.068 | 1.183 | 1.828 | 9.134 | 5.737 | 36.43 | 2.08 | 3.97 | 169.5 |  | 8 | 3.92 |  |  | 8.46 | 1.68 |  | 254.9 |  | 10/4/2026 12:55 | 1363 | 255 | 254.9 | 244.9 | 64.2
2 | 178 | 11 | 4 | 3 | 1 | 86 | 179 | 1.183 | 16.067 | 1.191 | 1.832 | 9.104 | 5.74 | 36.43 | 2.08 | 3.97 | 169.6 |  | 7.99 | 3.97 |  |  | 8.43 | 1.69 |  | 254.9 |  | 10/4/2026 12:53 | 1377 | 254.8 | 254.8 | 244.9 | 64.1
2 | 182 | 11 | 3 | 3 | 1 | 84 | 183 | 1.187 | 16.07 | 1.201 | 1.833 | 9.128 | 5.741 | 36.42 | 2.08 | 3.97 | 169.6 |  | 8 | 3.92 |  |  | 8.51 | 1.68 |  | 254.9 |  | 10/4/2026 12:52 | 1359 | 254.8 | 255 | 244.9 | 64.8
2 | 186 | 11 | 2 | 3 | 1 | 82 | 187 | 1.19 | 16.06 | 1.196 | 1.832 | 9.11 | 5.74 | 36.43 | 2.08 | 3.97 | 169.4 |  | 8 | 3.94 |  |  | 8.45 | 1.68 |  | 255.1 |  | 10/4/2026 12:51 | 1365 | 255.2 | 255 | 245 | 64.1
2 | 190 | 11 | 1 | 3 | 1 | 80 | 191 | 1.187 | 16.064 | 1.188 | 1.838 | 9.087 | 5.737 | 36.42 | 2.08 | 3.96 | 169.4 |  | 7.99 | 4.01 |  |  | 8.47 | 1.68 |  | 254.8 |  | 10/4/2026 12:50 | 1369 | 255.1 | 255 | 245 | 64.3
2 | 210 | 10 | 4 | 3 | 1 | 78 | 211 | 1.193 | 16.061 | 1.191 | 1.827 | 9.099 | 5.737 | 36.43 | 2.08 | 3.97 | 169.8 |  | 8 | 4.04 |  |  | 8.44 | 1.68 |  | 254.9 |  | 10/4/2026 12:49 | 1361 | 254.9 | 254.9 | 244.8 | 64.8
2 | 214 | 10 | 3 | 3 | 1 | 76 | 215 | 1.202 | 16.071 | 1.211 | 1.827 | 9.105 | 5.742 | 36.42 | 2.08 | 3.97 | 169.5 |  | 8 | 4 |  |  | 8.39 | 1.68 |  | 254.9 |  | 10/4/2026 12:47 | 1370 | 254.8 | 254.8 | 244.8 | 64.1
2 | 218 | 10 | 2 | 3 | 1 | 74 | 219 | 1.187 | 16.063 | 1.191 | 1.817 | 9.098 | 5.74 | 36.43 | 2.08 | 3.97 | 169.4 |  | 8 | 4.08 |  |  | 8.34 | 1.69 |  | 254.8 |  | 10/4/2026 12:46 | 1365 | 255.1 | 255.1 | 244.9 | 64.2
2 | 222 | 10 | 1 | 3 | 1 | 72 | 223 | 1.19 | 16.069 | 1.198 | 1.848 | 9.092 | 5.74 | 43.36 | 2.08 | 3.97 | 169.4 |  | 7.99 | 3.97 |  |  | 8.2 | 1.68 |  | 254.9 |  | 10/4/2026 12:45 | 1358 | 255.1 | 255.2 | 245.3 | 64.8
2 | 242 | 9 | 4 | 3 | 1 | 70 | 243 | 1.19 | 16.066 | 1.189 | 1.828 | 9.124 | 5.74 | 36.44 | 2.08 | 3.98 | 169.4 |  | 7.99 | 3.96 |  |  | 8.46 | 1.68 |  | 254.8 |  | 10/4/2026 12:43 | 1374 | 254.9 | 255.1 | 245.1 | 63.9
2 | 246 | 9 | 3 | 3 | 1 | 68 | 247 | 1.194 | 16.06 | 1.178 | 1.838 | 9.126 | 5.738 | 36.43 | 2.08 | 3.96 | 169.6 |  | 7.99 | 3.97 |  |  | 8.41 | 1.68 |  | 255.2 |  | 10/4/2026 12:42 | 1359 | 254.8 | 255 | 245 | 64.9
2 | 250 | 9 | 2 | 3 | 1 | 66 | 251 | 1.194 | 16.064 | 1.183 | 1.826 | 9.063 | 5.742 | 36.42 | 2.08 | 3.97 | 169.4 |  | 8 | 3.94 |  |  | 8.45 | 1.68 |  | 254.9 |  | 10/4/2026 12:41 | 1361 | 255 | 255.1 | 245.1 | 64.5
2 | 254 | 9 | 1 | 3 | 1 | 64 | 255 | 1.187 | 16.059 | 1.189 | 1.827 | 9.103 | 5.739 | 36.43 | 2.08 | 3.97 | 169.5 |  | 8 | 3.97 |  |  | 8.46 | 1.68 |  | 254.7 |  | 10/4/2026 12:40 | 1370 | 255.2 | 255.1 | 245.1 | 63.9
2 | 274 | 8 | 4 | 3 | 1 | 62 | 275 | 1.189 | 16.072 | 1.189 | 1.837 | 9.118 | 5.738 | 36.42 | 2.08 | 3.97 | 169.6 |  | 7.99 | 3.89 |  |  | 8.49 | 1.68 |  | 255 |  | 10/4/2026 12:38 | 1365 | 255.1 | 255 | 245 | 65.1
2 | 278 | 8 | 3 | 3 | 1 | 60 | 279 | 1.188 | 16.067 | 1.193 | 1.83 | 9.122 | 5.738 | 36.43 | 2.08 | 3.97 | 169.4 |  | 8 | 3.94 |  |  | 8.52 | 1.68 |  | 254.9 |  | 10/4/2026 12:37 | 1359 | 254.8 | 254.9 | 244.9 | 64.3
2 | 282 | 8 | 2 | 3 | 1 | 58 | 283 | 1.188 | 16.073 | 1.185 | 1.83 | 9.124 | 5.739 | 36.43 | 2.08 | 3.97 | 169.4 |  | 8 | 3.9 |  |  | 8.51 | 1.68 |  | 254.8 |  | 10/4/2026 12:36 | 1358 | 254.8 | 254.9 | 244.9 | 63.9
2 | 286 | 8 | 1 | 3 | 1 | 56 | 287 | 1.186 | 16.058 | 1.191 | 1.832 | 9.075 | 5.741 | 36.43 | 2.08 | 3.98 | 169.4 |  | 7.99 | 3.87 |  |  | 8.46 | 1.68 |  | 255.1 |  | 10/4/2026 12:35 | 1360 | 255.1 | 255.1 | 245 | 65
2 | 306 | 7 | 4 | 3 | 1 | 54 | 307 | 1.186 | 16.062 | 1.182 | 1.822 | 9.072 | 5.74 | 36.43 | 2.08 | 3.97 | 169.3 |  | 7.99 | 4.02 |  |  | 8.42 | 1.68 |  | 255 |  | 10/4/2026 12:34 | 1365 | 255.1 | 255.1 | 245.1 | 64.3
2 | 310 | 7 | 3 | 3 | 1 | 52 | 311 | 1.185 | 16.063 | 1.178 | 1.824 | 9.124 | 5.738 | 36.42 | 2.08 | 3.97 | 169.3 |  | 8 | 3.98 |  |  | 8.43 | 1.68 |  | 255.1 |  | 10/4/2026 12:32 | 1364 | 254.9 | 254.9 | 245 | 63.9
2 | 314 | 7 | 2 | 3 | 1 | 50 | 315 | 1.191 | 16.064 | 1.187 | 1.845 | 9.141 | 5.739 | 36.42 | 2.08 | 3.96 | 169.5 |  | 8 | 3.87 |  |  | 8.49 | 1.68 |  | 254.9 |  | 10/4/2026 12:31 | 1357 | 254.9 | 254.9 | 244.9 | 65
2 | 318 | 7 | 1 | 3 | 1 | 48 | 319 | 1.189 | 16.067 | 1.186 | 1.822 | 9.101 | 5.735 | 36.42 | 2.08 | 3.97 | 169.8 |  | 7.99 | 3.94 |  |  | 8.49 | 1.68 |  | 254.9 |  | 10/4/2026 12:30 | 1357 | 254.9 | 255.1 | 244.9 | 64.3
2 | 338 | 6 | 4 | 3 | 1 | 46 | 339 | 1.188 | 16.058 | 1.193 | 1.827 | 9.091 | 5.738 | 36.43 | 2.08 | 3.97 | 169.5 |  | 7.99 | 3.97 |  |  | 8.39 | 1.68 |  | 254.9 |  | 10/4/2026 12:29 | 1363 | 255.2 | 254.9 | 244.9 | 63.9
2 | 342 | 6 | 3 | 3 | 1 | 44 | 343 | 1.187 | 16.068 | 1.177 | 1.83 | 9.127 | 5.74 | 36.43 | 2.08 | 3.96 | 169.7 |  | 8 | 3.98 |  |  | 8.46 | 1.68 |  | 254.9 |  | 10/4/2026 12:27 | 1360 | 255 | 254.9 | 244.9 | 64.9
2 | 346 | 6 | 2 | 3 | 1 | 42 | 347 | 1.19 | 16.058 | 1.19 | 1.845 | 9.132 | 5.739 | 36.42 | 2.08 | 3.96 | 169.3 |  | 8 | 3.98 |  |  | 8.43 | 1.68 |  | 254.8 |  | 10/4/2026 12:26 | 1354 | 254.8 | 255 | 245 | 64.2
2 | 350 | 6 | 1 | 3 | 1 | 40 | 351 | 1.184 | 16.064 | 1.184 | 1.822 | 9.113 | 5.736 | 36.43 | 2.08 | 3.97 | 169.3 |  | 7.99 | 4.01 |  |  | 8.41 | 1.68 |  | 254.8 |  | 10/4/2026 12:25 | 1359 | 254.8 | 255 | 245 | 64.1
2 | 370 | 5 | 4 | 3 | 1 | 38 | 371 | 1.191 | 16.066 | 1.19 | 1.822 | 9.109 | 5.736 | 36.42 | 2.08 | 3.97 | 169.3 |  | 8 | 4.05 |  |  | 8.38 | 1.68 |  | 255 |  | 10/4/2026 12:24 | 1361 | 255.2 | 255.1 | 245.1 | 64.8
2 | 374 | 5 | 3 | 3 | 1 | 36 | 375 | 1.196 | 16.067 | 1.2 | 1.822 | 9.073 | 5.739 | 36.43 | 2.08 | 3.97 | 169.5 |  | 8 | 4.07 |  |  | 8.4 | 1.69 |  | 254.9 |  | 10/4/2026 12:23 | 1366 | 255.1 | 255.1 | 245 | 64.1
2 | 378 | 5 | 2 | 3 | 1 | 34 | 379 | 1.187 | 16.068 | 1.181 | 1.832 | 9.115 | 5.74 | 36.43 | 2.08 | 3.96 | 169.4 |  | 7.99 | 4.04 |  |  | 8.4 | 1.68 |  | 254.9 |  | 10/4/2026 12:21 | 1361 | 254.9 | 255 | 245 | 64.3
2 | 382 | 5 | 1 | 3 | 1 | 32 | 383 | 1.194 | 16.065 | 1.191 | 1.838 | 9.119 | 5.737 | 36.43 | 2.08 | 3.97 | 169.6 |  | 7.99 | 4.02 |  |  | 8.4 | 1.68 |  | 254.9 |  | 10/4/2026 12:20 | 1369 | 254.8 | 254.9 | 245.1 | 64.8
2 | 402 | 4 | 4 | 3 | 1 | 30 | 403 | 1.186 | 16.06 | 1.193 | 1.847 | 9.095 | 5.739 | 36.43 | 2.08 | 3.97 | 169.4 |  | 8 | 4.01 |  |  | 8.47 | 1.68 |  | 254.8 |  | 10/4/2026 12:19 | 1363 | 255 | 254.9 | 245.1 | 64.1
2 | 406 | 4 | 3 | 3 | 1 | 28 | 407 | 1.191 | 16.055 | 1.182 | 1.822 | 9.108 | 5.739 | 36.42 | 2.08 | 3.96 | 169.5 |  | 8 | 4.02 |  |  | 8.48 | 1.69 |  | 254.9 |  | 10/4/2026 12:18 | 1352 | 255.1 | 254.9 | 244.9 | 64.4
2 | 410 | 4 | 2 | 3 | 1 | 26 | 411 | 1.186 | 16.06 | 1.189 | 1.821 | 9.087 | 5.737 | 36.43 | 2.08 | 3.97 | 169.3 |  | 7.99 | 3.95 |  |  | 8.43 | 1.68 |  | 254.9 |  | 10/4/2026 12:16 | 1357 | 254.9 | 254.8 | 244.7 | 64.7
2 | 414 | 4 | 1 | 3 | 1 | 24 | 415 | 1.19 | 16.068 | 1.204 | 1.828 | 9.095 | 5.739 | 36.42 | 2.08 | 3.97 | 169.5 |  | 8 | 4.01 |  |  | 8.47 | 1.69 |  | 254.8 |  | 10/4/2026 12:15 | 1357 | 254.9 | 254.8 | 244.6 | 64.1
2 | 434 | 3 | 4 | 3 | 1 | 22 | 435 | 1.209 | 16.082 | 1.212 | 1.841 | 9.053 | 5.739 | 36.42 | 2.08 | 3.97 | 169.4 |  | 7.99 | 4.02 |  |  | 8.47 | 1.69 |  | 255 |  | 10/4/2026 12:14 | 1365 | 254.9 | 254.8 | 244.4 | 64.3
2 | 438 | 3 | 3 | 3 | 1 | 20 | 439 | 1.187 | 16.064 | 1.183 | 1.835 | 9.094 | 5.74 | 36.43 | 2.08 | 3.97 | 169.3 |  | 7.99 | 4.06 |  |  | 8.22 | 1.68 |  | 254.8 |  | 10/4/2026 12:13 | 1362 | 255.2 | 255.1 | 244.4 | 64.8
2 | 442 | 3 | 2 | 3 | 1 | 18 | 443 | 1.204 | 16.068 | 1.194 | 1.834 | 9.097 | 5.736 | 46.63 | 2.08 | 3.97 | 168.1 |  | 7.99 | 3.64 |  |  | 8.23 | 1.68 |  | 254.8 |  | 10/4/2026 12:12 | 1338 | 255.1 | 255.2 | 245.2 | 64.1
2 | 446 | 3 | 1 | 3 | 1 | 16 | 447 | 1.185 | 16.063 | 1.175 | 1.837 | 9.14 | 5.74 | 36.45 | 2.08 | 3.98 | 169.7 |  | 7.99 | 3.98 |  |  | 8.39 | 1.69 |  | 255.4 |  | 10/4/2026 12:10 | 1367 | 254.8 | 255.2 | 245.8 | 65.1
2 | 466 | 2 | 4 | 3 | 1 | 14 | 467 | 1.195 | 16.086 | 1.179 | 1.81 | 9.103 | 5.739 | 36.43 | 2.08 | 3.97 | 169 |  | 7.99 | 4.07 |  |  | 8.2 | 1.68 |  | 254.6 |  | 10/4/2026 12:07 | 1350 | 254.9 | 255.2 | 245.2 | 63.9
2 | 470 | 2 | 3 | 3 | 1 | 12 | 471 | 1.19 | 16.064 | 1.19 | 1.842 | 9.117 | 5.738 | 36.44 | 2.08 | 3.97 | 169.3 |  | 7.99 | 4.13 |  |  | 8.4 | 1.7 |  | 255.4 |  | 10/4/2026 12:06 | 1369 | 254.6 | 255.2 | 245.6 | 65
2 | 474 | 2 | 2 | 3 | 1 | 10 | 475 | 1.185 | 16.064 | 1.179 | 1.833 | 9.082 | 5.739 | 36.43 | 2.08 | 3.96 | 169.7 |  | 7.99 | 3.86 |  |  | 8.42 | 1.68 |  | 254.8 |  | 10/4/2026 12:04 | 1352 | 255.2 | 255.1 | 245.1 | 63.9
2 | 478 | 2 | 1 | 3 | 1 | 8 | 479 | 1.183 | 16.064 | 1.189 | 1.814 | 9.092 | 5.737 | 36.44 | 2.08 | 3.98 | 169.3 |  | 7.99 | 4 |  |  | 8.41 | 1.68 |  | 254.8 |  | 10/4/2026 12:03 | 1355 | 254.9 | 255 | 244.9 | 64.9
2 | 498 | 1 | 4 | 3 | 1 | 6 | 499 | 1.187 | 16.057 | 1.187 | 1.818 | 9.142 | 5.74 | 36.43 | 2.08 | 3.97 | 169.3 |  | 7.99 | 3.99 |  |  | 8.4 | 1.69 |  | 255 |  | 10/4/2026 12:02 | 1361 | 254.8 | 254.9 | 244.9 | 64.4
2 | 502 | 1 | 3 | 3 | 1 | 4 | 503 | 1.189 | 16.061 | 1.187 | 1.817 | 9.106 | 5.741 | 36.45 | 2.08 | 3.97 | 169.8 |  | 8 | 4.04 |  |  | 8.49 | 1.68 |  | 254.9 |  | 10/4/2026 12:01 | 1359 | 254.9 | 255 | 245 | 63.9
2 | 506 | 1 | 2 | 3 | 1 | 2 | 507 | 1.19 | 16.058 | 1.193 | 1.835 | 9.118 | 5.738 | 36.43 | 2.08 | 3.97 | 169.4 |  | 8 | 3.96 |  |  | 8.47 | 1.68 |  | 254.9 |  | 10/4/2026 11:59 | 1362 | 255.2 | 255.1 | 245 | 65.1
2 | 510 | 1 | 1 | 3 | 1 | 0 | 511 | 1.184 | 16.06 | 1.183 | 1.825 | 9.131 | 5.741 | 36.44 | 2.08 | 3.97 | 169.6 |  | 7.99 | 3.94 |  |  | 8.49 | 1.68 |  | 255 |  | 10/4/2026 11:58 | 1368 | 255 | 255 | 245 | 64.3
2 |  | 16 | 4 | 3 | 1 |  | 19 | 1.163 | 16.063 | 1.175 | 1.815 | 9.177 | 5.725 | 36.79 |  |  | 157 |  | 10 | 3.27 |  |  | 8.33 | 1.7 |  | 255.1 |  |  | 1213 | 254.9 | 255 | 244.9 | 59.2
2 |  | 16 | 3 | 3 | 1 |  | 23 | 1.167 | 16.058 | 1.182 | 1.804 | 9.179 | 5.727 | 36.8 |  |  | 156.8 |  | 9.99 | 3.2 |  |  | 8.38 | 1.7 |  | 254.9 |  |  | 1208 | 254.9 | 255.1 | 244.9 | 60
2 |  | 16 | 2 | 3 | 1 |  | 27 | 1.164 | 16.057 | 1.178 | 1.807 | 9.187 | 5.722 | 36.79 |  |  | 156.5 |  | 9.99 | 3.17 |  |  | 8.35 | 1.7 |  | 255.1 |  |  | 1207 | 255.1 | 255.1 | 245 | 59.4
2 |  | 16 | 1 | 3 | 1 |  | 31 | 1.168 | 16.067 | 1.164 | 1.816 | 9.18 | 5.723 | 36.79 |  |  | 156.2 |  | 10 | 3.19 |  |  | 8.4 | 1.69 |  | 255 |  |  | 1215 | 255 | 254.9 | 245.1 | 59.4
2 |  | 15 | 4 | 3 | 1 |  | 51 | 1.166 | 16.057 | 1.165 | 1.809 | 9.187 | 5.728 | 36.79 |  |  | 157.2 |  | 9.99 | 3.19 |  |  | 8.39 | 1.7 |  | 255.1 |  |  | 1213 | 254.9 | 254.9 | 245.1 | 59.8
2 |  | 15 | 3 | 3 | 1 |  | 55 | 1.168 | 16.062 | 1.184 | 1.809 | 9.137 | 5.725 | 36.8 |  |  | 156.9 |  | 9.99 | 3.25 |  |  | 8.47 | 1.7 |  | 255.1 |  |  | 1213 | 254.8 | 255 | 245 | 59.2
2 |  | 15 | 2 | 3 | 1 |  | 59 | 1.171 | 16.066 | 1.183 | 1.816 | 9.155 | 5.728 | 36.78 |  |  | 157.2 |  | 10 | 3.23 |  |  | 8.37 | 1.7 |  | 255 |  |  | 1219 | 254.9 | 255 | 244.9 | 60
2 |  | 15 | 1 | 3 | 1 |  | 63 | 1.157 | 16.058 | 1.181 | 1.826 | 9.165 | 5.723 | 36.79 |  |  | 157.8 |  | 9.99 | 3.29 |  |  | 8.37 | 1.7 |  | 255.3 |  |  | 1214 | 255.2 | 255.1 | 244.9 | 59.4
2 |  | 14 | 4 | 3 | 1 |  | 83 | 1.166 | 16.069 | 1.183 | 1.809 | 9.162 | 5.724 | 36.78 |  |  | 157.9 |  | 9.99 | 3.24 |  |  | 8.41 | 1.7 |  | 254.9 |  |  | 1219 | 255 | 255 | 245 | 59.3
2 |  | 14 | 3 | 3 | 1 |  | 87 | 1.164 | 16.066 | 1.176 | 1.799 | 9.171 | 5.726 | 36.79 |  |  | 157.4 |  | 9.99 | 3.21 |  |  | 8.41 | 1.7 |  | 255.1 |  |  | 1223 | 254.9 | 255 | 244.9 | 60
2 |  | 14 | 2 | 3 | 1 |  | 91 | 1.169 | 16.06 | 1.187 | 1.805 | 9.174 | 5.725 | 36.79 |  |  | 157.2 |  | 10 | 3.18 |  |  | 8.42 | 1.7 |  | 255 |  |  | 1211 | 254.8 | 254.9 | 244.9 | 59.2
2 |  | 14 | 1 | 3 | 1 |  | 95 | 1.166 | 16.062 | 1.175 | 1.807 | 9.195 | 5.724 | 36.78 |  |  | 157.7 |  | 9.99 | 3.18 |  |  | 8.45 | 1.7 |  | 255 |  |  | 1216 | 255 | 255 | 245 | 59.9
2 |  | 13 | 4 | 3 | 1 |  | 115 | 1.169 | 16.059 | 1.19 | 1.821 | 9.184 | 5.726 | 36.79 |  |  | 158.2 |  | 9.99 | 3.24 |  |  | 8.41 | 1.7 |  | 254.9 |  |  | 1223 | 255.2 | 255 | 245.1 | 59.7
2 |  | 13 | 3 | 3 | 1 |  | 119 | 1.172 | 16.059 | 1.165 | 1.817 | 9.146 | 5.725 | 36.78 |  |  | 157.4 |  | 9.99 | 3.01 |  |  | 8.61 | 1.7 |  | 255.1 |  |  | 1221 | 254.9 | 255.1 | 245.1 | 59.2
2 |  | 13 | 2 | 3 | 1 |  | 123 | 1.166 | 16.059 | 1.164 | 1.813 | 9.145 | 5.726 | 36.78 |  |  | 157.4 |  | 10 | 3.13 |  |  | 8.56 | 1.7 |  | 255.1 |  |  | 1213 | 254.9 | 254.9 | 244.9 | 60.1
2 |  | 13 | 1 | 3 | 1 |  | 127 | 1.165 | 16.063 | 1.178 | 1.81 | 9.183 | 5.725 | 36.78 |  |  | 155.4 |  | 10 | 3.13 |  |  | 8.48 | 1.71 |  | 255 |  |  | 1196 | 254.9 | 254.9 | 244.8 | 59.3
2 |  | 12 | 4 | 3 | 1 |  | 147 | 1.164 | 16.052 | 1.189 | 1.816 | 9.166 | 5.725 | 36.79 |  |  | 156.2 |  | 10 | 3.05 |  |  | 8.45 | 1.7 |  | 255 |  |  | 1202 | 255.1 | 255.1 | 244.9 | 59.7
2 |  | 12 | 3 | 3 | 1 |  | 151 | 1.162 | 16.055 | 1.176 | 1.83 | 9.184 | 5.726 | 36.78 |  |  | 156.2 |  | 9.99 | 3.28 |  |  | 8.39 | 1.71 |  | 255.1 |  |  | 1208 | 255.2 | 255 | 244.9 | 59.7
2 |  | 12 | 2 | 3 | 1 |  | 155 | 1.172 | 16.065 | 1.178 | 1.829 | 9.175 | 5.724 | 36.79 |  |  | 157.3 |  | 10 | 3.21 |  |  | 8.41 | 1.7 |  | 255.1 |  |  | 1216 | 254.9 | 255 | 244.9 | 59.1
2 |  | 12 | 1 | 3 | 1 |  | 159 | 1.164 | 16.058 | 1.175 | 1.807 | 9.151 | 5.727 | 36.79 |  |  | 157.4 |  | 9.99 | 3.23 |  |  | 8.41 | 1.71 |  | 255 |  |  | 1216 | 254.9 | 255 | 244.9 | 60.1
2 |  | 11 | 4 | 3 | 1 |  | 179 | 1.171 | 16.062 | 1.167 | 1.808 | 9.164 | 5.726 | 36.8 |  |  | 157.4 |  | 9.99 | 3.21 |  |  | 8.49 | 1.7 |  | 255 |  |  | 1211 | 254.9 | 254.9 | 245 | 59.4
2 |  | 11 | 3 | 3 | 1 |  | 183 | 1.164 | 16.06 | 1.177 | 1.819 | 9.185 | 5.729 | 36.78 |  |  | 157.1 |  | 9.99 | 3.15 |  |  | 8.41 | 1.7 |  | 255.1 |  |  | 1214 | 255.1 | 254.9 | 245 | 59.4
2 |  | 11 | 2 | 3 | 1 |  | 187 | 1.162 | 16.06 | 1.18 | 1.827 | 9.179 | 5.725 | 36.79 |  |  | 158.5 |  | 9.99 | 3.25 |  |  | 8.41 | 1.7 |  | 255 |  |  | 1224 | 255.1 | 255 | 245 | 59.9
2 |  | 11 | 1 | 3 | 1 |  | 191 | 1.166 | 16.058 | 1.166 | 1.809 | 9.182 | 5.728 | 36.78 |  |  | 157.9 |  | 9.99 | 3.27 |  |  | 8.4 | 1.7 |  | 254.8 |  |  | 1218 | 255 | 255.1 | 245 | 59.2
2 |  | 10 | 4 | 3 | 1 |  | 211 | 1.169 | 16.063 | 1.167 | 1.804 | 9.191 | 5.727 | 36.79 |  |  | 157.4 |  | 10 | 3.24 |  |  | 8.45 | 1.7 |  | 255.1 |  |  | 1212 | 254.8 | 255.1 | 244.9 | 59.8
2 |  | 10 | 3 | 3 | 1 |  | 215 | 1.16 | 16.06 | 1.186 | 1.809 | 9.174 | 5.726 | 36.79 |  |  | 156.9 |  | 9.99 | 3.25 |  |  | 8.37 | 1.69 |  | 255.1 |  |  | 1213 | 254.8 | 255 | 245 | 59.7
2 |  | 10 | 2 | 3 | 1 |  | 219 | 1.165 | 16.054 | 1.184 | 1.811 | 9.175 | 5.726 | 36.79 |  |  | 157.3 |  | 10 | 3.23 |  |  | 8.37 | 1.69 |  | 255.1 |  |  | 1211 | 255.1 | 255.1 | 244.9 | 59.1
2 |  | 10 | 1 | 3 | 1 |  | 223 | 1.161 | 16.059 | 1.188 | 1.81 | 9.15 | 5.725 | 36.78 |  |  | 157.6 |  | 9.99 | 3.3 |  |  | 8.37 | 1.7 |  | 254.9 |  |  | 1216 | 255.1 | 255 | 245 | 60.1
2 |  | 9 | 4 | 3 | 1 |  | 243 | 1.158 | 16.053 | 1.193 | 1.809 | 9.194 | 5.725 | 36.79 |  |  | 156.7 |  | 9.99 | 3.29 |  |  | 8.37 | 1.7 |  | 255.1 |  |  | 1217 | 255 | 255 | 245 | 59.3
2 |  | 9 | 3 | 3 | 1 |  | 247 | 1.164 | 16.061 | 1.169 | 1.819 | 9.16 | 5.728 | 36.78 |  |  | 157 |  | 10 | 3.27 |  |  | 8.38 | 1.7 |  | 255.1 |  |  | 1213 | 254.9 | 254.9 | 245.1 | 59.6
2 |  | 9 | 2 | 3 | 1 |  | 251 | 1.17 | 16.063 | 1.173 | 1.807 | 9.171 | 5.73 | 36.78 |  |  | 156.9 |  | 9.99 | 3.23 |  |  | 8.4 | 1.69 |  | 255 |  |  | 1211 | 254.9 | 255 | 245.1 | 59.9
2 |  | 9 | 1 | 3 | 1 |  | 255 | 1.174 | 16.06 | 1.19 | 1.813 | 9.135 | 5.724 | 36.79 |  |  | 156.9 |  | 10 | 3.18 |  |  | 8.44 | 1.69 |  | 255.1 |  |  | 1214 | 255.1 | 254.9 | 245 | 59.2
2 |  | 8 | 4 | 3 | 1 |  | 275 | 1.173 | 16.06 | 1.175 | 1.806 | 9.168 | 5.726 | 36.79 |  |  | 158.1 |  | 9.99 | 3.15 |  |  | 8.49 | 1.69 |  | 254.8 |  |  | 1218 | 255.1 | 254.8 | 244.8 | 60
2 |  | 8 | 3 | 3 | 1 |  | 279 | 1.173 | 16.063 | 1.186 | 1.812 | 9.147 | 5.726 | 36.79 |  |  | 157.9 |  | 9.99 | 3.22 |  |  | 8.45 | 1.71 |  | 255.1 |  |  | 1217 | 254.9 | 254.8 | 244.6 | 59.6
2 |  | 8 | 2 | 3 | 1 |  | 283 | 1.166 | 16.065 | 1.193 | 1.81 | 9.173 | 5.728 | 36.79 |  |  | 158.1 |  | 9.99 | 3.14 |  |  | 8.53 | 1.7 |  | 255.1 |  |  | 1223 | 254.9 | 254.8 | 244.3 | 59.3
2 |  | 8 | 1 | 3 | 1 |  | 287 | 1.165 | 16.061 | 1.173 | 1.827 | 9.144 | 5.728 | 36.79 |  |  | 155.8 |  | 10 | 3.1 |  |  | 8.34 | 1.7 |  | 255.2 |  |  | 1213 | 255.2 | 254.9 | 244.3 | 60.1
2 |  | 7 | 4 | 3 | 1 |  | 307 | 1.186 | 16.079 | 1.194 | 1.822 | 9.092 | 5.724 | 41.65 |  |  | 154.3 |  | 10 | 3.23 |  |  | 8 | 1.7 |  | 254.8 |  |  | 1213 | 255.3 | 255.3 | 245.1 | 59.3
2 |  | 7 | 3 | 3 | 1 |  | 311 | 1.168 | 16.065 | 1.174 | 1.805 | 9.181 | 5.724 | 36.78 |  |  | 162.7 |  | 9.99 | 3.41 |  |  | 8.4 | 1.7 |  | 255.3 |  |  | 1242 | 254.8 | 255.3 | 246.4 | 59.8
2 |  | 7 | 2 | 3 | 1 |  | 315 | 1.169 | 16.064 | 1.156 | 1.821 | 9.19 | 5.727 | 36.79 |  |  | 158.3 |  | 10 | 3.2 |  |  | 8.46 | 1.7 |  | 255 |  |  | 1223 | 254.9 | 254.9 | 244.9 | 59.6
2 |  | 7 | 1 | 3 | 1 |  | 319 | 1.167 | 16.058 | 1.189 | 1.803 | 9.161 | 5.728 | 36.78 |  |  | 157.2 |  | 10 | 3.09 |  |  | 8.46 | 1.69 |  | 255 |  |  | 1213 | 254.9 | 254.9 | 244.9 | 59.9
2 |  | 6 | 4 | 3 | 1 |  | 339 | 1.168 | 16.065 | 1.17 | 1.805 | 9.189 | 5.727 | 36.79 |  |  | 156.9 |  | 10 | 3.14 |  |  | 8.46 | 1.69 |  | 255.2 |  |  | 1213 | 255.1 | 254.9 | 244.9 | 59.2
2 |  | 6 | 3 | 3 | 1 |  | 343 | 1.162 | 16.061 | 1.18 | 1.804 | 9.164 | 5.727 | 36.79 |  |  | 156.7 |  | 10 | 3.11 |  |  | 8.47 | 1.69 |  | 255.1 |  |  | 1203 | 255.1 | 254.9 | 244.8 | 60
2 |  | 6 | 2 | 3 | 1 |  | 347 | 1.169 | 16.065 | 1.18 | 1.813 | 9.147 | 5.724 | 36.78 |  |  | 156.9 |  | 9.99 | 3.2 |  |  | 8.41 | 1.69 |  | 255.1 |  |  | 1211 | 254.9 | 254.9 | 244.7 | 59.5
2 |  | 6 | 1 | 3 | 1 |  | 351 | 1.168 | 16.063 | 1.182 | 1.825 | 9.135 | 5.724 | 36.79 |  |  | 155.7 |  | 10 | 3.43 |  |  | 8.27 | 1.71 |  | 255.3 |  |  | 1206 | 254.9 | 254.9 | 244.6 | 59.2
2 |  | 5 | 4 | 3 | 1 |  | 371 | 1.18 | 16.073 | 1.192 | 1.818 | 9.151 | 5.726 | 36.79 |  |  | 155 |  | 10 | 3.32 |  |  | 8.11 | 1.7 |  | 254.4 |  |  | 1216 | 255.1 | 255.2 | 245.2 | 60
2 |  | 5 | 3 | 3 | 1 |  | 375 | 1.171 | 16.059 | 1.192 | 1.811 | 9.138 | 5.728 | 87.1 |  |  | 158.1 |  | 9.99 | 3.35 |  |  | 8.41 | 1.7 |  | 255.8 |  |  | 1221 | 254.8 | 255.2 | 245.9 | 59.2
2 |  | 5 | 2 | 3 | 1 |  | 379 | 1.175 | 16.061 | 1.191 | 1.814 | 9.133 | 5.724 | 36.79 |  |  | 156.8 |  | 10 | 3.14 |  |  | 8.4 | 1.7 |  | 255.2 |  |  | 1220 | 255 | 254.8 | 244.6 | 59.8
2 |  | 5 | 1 | 3 | 1 |  | 383 | 1.169 | 16.06 | 1.189 | 1.795 | 9.179 | 5.722 | 36.79 |  |  | 158.2 |  | 9.99 | 3.3 |  |  | 8.36 | 1.69 |  | 255.1 |  |  | 1216 | 254.9 | 254.8 | 244.3 | 59.2
2 |  | 4 | 4 | 3 | 1 |  | 403 | 1.171 | 16.071 | 1.18 | 1.821 | 9.154 | 5.727 | 36.78 |  |  | 157.5 |  | 10 | 3.4 |  |  | 8.24 | 1.7 |  | 255.1 |  |  | 1222 | 255 | 254.8 | 244.2 | 60.1
2 |  | 4 | 3 | 3 | 1 |  | 407 | 1.182 | 16.065 | 1.214 | 1.83 | 9.146 | 5.728 | 36.78 |  |  | 154 |  | 9.99 | 3.18 |  |  | 8.06 | 1.7 |  | 254.7 |  |  | 1219 | 255.2 | 255.2 | 244.8 | 59.4
2 |  | 4 | 2 | 3 | 1 |  | 411 | 1.166 | 16.059 | 1.183 | 1.816 | 9.194 | 5.726 | 108.87 |  |  | 158.2 |  | 9.99 | 2.96 |  |  | 8 | 1.7 |  | 255.4 |  |  | 1218 | 254.8 | 255.3 | 245.9 | 59.4
2 |  | 4 | 1 | 3 | 1 |  | 415 | 1.164 | 16.055 | 1.185 | 1.802 | 9.166 | 5.729 | 36.79 |  |  | 156.5 |  | 9.99 | 3.27 |  |  | 8.4 | 1.71 |  | 254.9 |  |  | 1210 | 255.1 | 255 | 244.8 | 59.9
2 |  | 3 | 4 | 3 | 1 |  | 435 | 1.171 | 16.062 | 1.186 | 1.827 | 9.171 | 5.721 | 36.78 |  |  | 158.1 |  | 9.99 | 3.22 |  |  | 8.4 | 1.7 |  | 255.1 |  |  | 1217 | 254.9 | 254.9 | 244.9 | 59.6
2 |  | 3 | 3 | 3 | 1 |  | 439 | 1.175 | 16.06 | 1.189 | 1.823 | 9.168 | 5.715 | 36.78 |  |  | 158.6 |  | 9.99 | 3.27 |  |  | 8.39 | 1.7 |  | 255.2 |  |  | 1224 | 254.8 | 255 | 245 | 59.2
2 |  | 3 | 2 | 3 | 1 |  | 443 | 1.16 | 16.06 | 1.168 | 1.797 | 9.213 | 5.725 | 36.79 |  |  | 157.9 |  | 9.99 | 3.13 |  |  | 8.46 | 1.69 |  | 254.9 |  |  | 1220 | 254.9 | 255.1 | 245.1 | 60.1
2 |  | 3 | 1 | 3 | 1 |  | 447 | 1.167 | 16.064 | 1.186 | 1.813 | 9.16 | 5.724 | 36.78 |  |  | 156.8 |  | 10 | 3.3 |  |  | 8.39 | 1.7 |  | 255.1 |  |  | 1208 | 255.2 | 255 | 245.1 | 59.3
2 |  | 2 | 4 | 3 | 1 |  | 467 | 1.167 | 16.057 | 1.188 | 1.806 | 9.162 | 5.724 | 36.79 |  |  | 157.2 |  | 9.99 | 3.19 |  |  | 8.43 | 1.69 |  | 255.1 |  |  | 1216 | 254.9 | 254.9 | 245 | 59.7
2 |  | 2 | 3 | 3 | 1 |  | 471 | 1.166 | 16.057 | 1.193 | 1.809 | 9.193 | 5.725 | 36.78 |  |  | 158.6 |  | 9.99 | 3.27 |  |  | 8.43 | 1.69 |  | 255 |  |  | 1220 | 254.9 | 254.9 | 244.9 | 59.8
2 |  | 2 | 2 | 3 | 1 |  | 475 | 1.161 | 16.063 | 1.169 | 1.814 | 9.135 | 5.726 | 36.78 |  |  | 158.8 |  | 9.99 | 3.25 |  |  | 8.46 | 1.7 |  | 255.1 |  |  | 1228 | 254.9 | 254.9 | 244.7 | 59.1
2 |  | 2 | 1 | 3 | 1 |  | 479 | 1.175 | 16.057 | 1.179 | 1.804 | 9.186 | 5.729 | 36.78 |  |  | 156.7 |  | 10 | 3.1 |  |  | 8.5 | 1.71 |  | 255.1 |  |  | 1211 | 255.2 | 254.9 | 244.6 | 60.1
2 |  | 1 | 4 | 3 | 1 |  | 499 | 1.186 | 16.063 | 1.174 | 1.828 | 9.104 | 5.725 | 36.79 |  |  | 155.3 |  | 9.99 | 3.15 |  |  | 8.3 | 1.69 |  | 254.9 |  |  | 1211 | 255.2 | 254.9 | 244.6 | 59.4
2 |  | 1 | 3 | 3 | 1 |  | 503 | 1.177 | 16.067 | 1.194 | 1.809 | 9.149 | 5.728 | 46.28 |  |  | 155 |  | 10 | 3.18 |  |  | 8.01 | 1.69 |  | 255.3 |  |  | 1206 | 254.9 | 255.2 | 245.2 | 59.3
2 |  | 1 | 2 | 3 | 1 |  | 507 | 1.186 | 16.062 | 1.19 | 1.825 | 9.166 | 5.726 | 44.97 |  |  | 157.2 |  | 10 | 3.35 |  |  | 7.94 | 1.7 |  | 255 |  |  | 1226 | 254.9 | 255.2 | 245.6 | 59.6
2 |  | 1 | 1 | 3 | 1 |  | 511 | 1.174 | 16.054 | 1.186 | 1.813 | 9.164 | 5.726 | 36.79 |  |  | 156.8 |  | 9.99 | 3.33 |  |  | 8.38 | 1.69 |  | 255 |  |  | 1213 | 254.9 | 254.9 | 244.7 | 60.1
3 |  | 16 | 4 | 3 | 1 |  | 19 | 1.172 | 16.063 | 1.196 | 1.807 | 9.169 | 5.73 | 36.79 |  |  | 158.1 |  | 10 | 3.17 |  |  | 8.33 | 1.69 |  | 255.1 |  |  | 1228 | 255.1 | 254.9 | 244.9 | 59.9
3 |  | 16 | 3 | 3 | 1 |  | 23 | 1.175 | 16.063 | 1.185 | 1.819 | 9.17 | 5.728 | 36.8 |  |  | 158 |  | 10 | 3.21 |  |  | 8.39 | 1.69 |  | 254.9 |  |  | 1220 | 254.9 | 255 | 244.9 | 59.2
3 |  | 16 | 2 | 3 | 1 |  | 27 | 1.17 | 16.067 | 1.184 | 1.824 | 9.167 | 5.729 | 36.79 |  |  | 157.9 |  | 9.99 | 3.22 |  |  | 8.41 | 1.69 |  | 255.1 |  |  | 1220 | 254.8 | 254.9 | 244.9 | 59.8
3 |  | 16 | 1 | 3 | 1 |  | 31 | 1.18 | 16.058 | 1.188 | 1.816 | 9.181 | 5.728 | 37.18 |  |  | 156.9 |  | 9.99 | 3.29 |  |  | 8.41 | 1.7 |  | 255.2 |  |  | 1212 | 254.8 | 255 | 245 | 59.6
3 |  | 15 | 4 | 3 | 1 |  | 51 | 1.171 | 16.066 | 1.199 | 1.82 | 9.179 | 5.728 | 37.36 |  |  | 157.3 |  | 10 | 3.21 |  |  | 8.39 | 1.69 |  | 255.1 |  |  | 1209 | 255.1 | 255.1 | 245 | 59.3
3 |  | 15 | 3 | 3 | 1 |  | 55 | 1.161 | 16.064 | 1.185 | 1.834 | 9.165 | 5.728 | 36.8 |  |  | 158.6 |  | 10 | 3.24 |  |  | 8.39 | 1.69 |  | 255.1 |  |  | 1231 | 255.1 | 255.1 | 244.9 | 60.1
3 |  | 15 | 2 | 3 | 1 |  | 59 | 1.162 | 16.066 | 1.157 | 1.81 | 9.178 | 5.726 | 36.81 |  |  | 157.2 |  | 10 | 3.18 |  |  | 8.45 | 1.69 |  | 254.9 |  |  | 1220 | 254.9 | 255 | 245 | 59.3
3 |  | 15 | 1 | 3 | 1 |  | 63 | 1.171 | 16.061 | 1.172 | 1.82 | 9.166 | 5.728 | 36.8 |  |  | 157.3 |  | 9.99 | 3.12 |  |  | 8.45 | 1.69 |  | 255 |  |  | 1212 | 254.8 | 255 | 245.1 | 59.8
3 |  | 14 | 4 | 3 | 1 |  | 83 | 1.166 | 16.056 | 1.189 | 1.818 | 9.168 | 5.728 | 36.79 |  |  | 156.8 |  | 9.99 | 3.29 |  |  | 8.38 | 1.69 |  | 254.9 |  |  | 1216 | 254.9 | 255 | 245 | 59.7
3 |  | 14 | 3 | 3 | 1 |  | 87 | 1.178 | 16.063 | 1.171 | 1.819 | 9.153 | 5.728 | 36.79 |  |  | 157 |  | 10 | 3.2 |  |  | 8.38 | 1.69 |  | 255 |  |  | 1213 | 255.1 | 255 | 245.1 | 59.3
3 |  | 14 | 2 | 3 | 1 |  | 91 | 1.17 | 16.067 | 1.185 | 1.812 | 9.178 | 5.729 | 36.8 |  |  | 157.2 |  | 9.99 | 3.23 |  |  | 8.38 | 1.69 |  | 255.1 |  |  | 1214 | 255.1 | 255.1 | 245 | 60.1
3 |  | 14 | 1 | 3 | 1 |  | 95 | 1.171 | 16.062 | 1.179 | 1.817 | 9.166 | 5.725 | 36.8 |  |  | 156.5 |  | 10 | 3.27 |  |  | 8.39 | 1.69 |  | 255.1 |  |  | 1219 | 254.9 | 255 | 244.9 | 59.3
3 |  | 13 | 4 | 3 | 1 |  | 115 | 1.168 | 16.06 | 1.182 | 1.82 | 9.128 | 5.726 | 36.79 |  |  | 157 |  | 9.99 | 3.33 |  |  | 8.4 | 1.69 |  | 255.1 |  |  | 1221 | 254.8 | 254.9 | 245 | 59.7
3 |  | 13 | 3 | 3 | 1 |  | 119 | 1.169 | 16.061 | 1.166 | 1.821 | 9.182 | 5.728 | 36.8 |  |  | 156.9 |  | 10 | 3.32 |  |  | 8.41 | 1.69 |  | 255.2 |  |  | 1208 | 254.9 | 255 | 245 | 59.8
3 |  | 13 | 2 | 3 | 1 |  | 123 | 1.169 | 16.061 | 1.183 | 1.81 | 9.158 | 5.728 | 36.8 |  |  | 157.1 |  | 9.99 | 3.26 |  |  | 8.4 | 1.69 |  | 254.9 |  |  | 1209 | 255.2 | 255 | 245 | 59.2
3 |  | 13 | 1 | 3 | 1 |  | 127 | 1.173 | 16.059 | 1.177 | 1.811 | 9.159 | 5.724 | 36.8 |  |  | 158.4 |  | 9.99 | 3.2 |  |  | 8.37 | 1.69 |  | 255.1 |  |  | 1220 | 255.1 | 254.9 | 244.9 | 60.1
3 |  | 12 | 4 | 3 | 1 |  | 147 | 1.177 | 16.056 | 1.199 | 1.798 | 9.17 | 5.723 | 36.8 |  |  | 158.2 |  | 10 | 3.24 |  |  | 8.37 | 1.69 |  | 255.1 |  |  | 1222 | 254.9 | 254.9 | 244.9 | 59.3
3 |  | 12 | 3 | 3 | 1 |  | 151 | 1.165 | 16.06 | 1.199 | 1.813 | 9.115 | 5.729 | 36.79 |  |  | 157.8 |  | 10 | 3.2 |  |  | 8.41 | 1.69 |  | 255 |  |  | 1220 | 254.8 | 254.9 | 244.9 | 59.6
3 |  | 12 | 2 | 3 | 1 |  | 155 | 1.178 | 16.07 | 1.194 | 1.812 | 9.169 | 5.729 | 44.51 |  |  | 157.2 |  | 9.99 | 3.3 |  |  | 8.25 | 1.69 |  | 255.2 |  |  | 1221 | 254.9 | 255.1 | 245.1 | 59.8
3 |  | 12 | 1 | 3 | 1 |  | 159 | 1.172 | 16.064 | 1.193 | 1.816 | 9.138 | 5.727 | 36.79 |  |  | 157.9 |  | 10 | 3.11 |  |  | 8.45 | 1.69 |  | 255.1 |  |  | 1221 | 255.2 | 254.9 | 244.6 | 59.2
3 |  | 11 | 4 | 3 | 1 |  | 179 | 1.176 | 16.064 | 1.187 | 1.822 | 9.189 | 5.728 | 36.79 |  |  | 158.1 |  | 10 | 3.28 |  |  | 8.31 | 1.69 |  | 255.2 |  |  | 1225 | 255.2 | 254.9 | 244.5 | 60.1
3 |  | 11 | 3 | 3 | 1 |  | 183 | 1.17 | 16.056 | 1.204 | 1.821 | 9.204 | 5.73 | 36.8 |  |  | 155.9 |  | 10 | 3.27 |  |  | 8.1 | 1.69 |  | 254.9 |  |  | 1213 | 255.1 | 255.1 | 244.8 | 59.3
3 |  | 11 | 2 | 3 | 1 |  | 187 | 1.163 | 16.059 | 1.178 | 1.804 | 9.19 | 5.731 | 116.57 |  |  | 157.1 |  | 10 | 3.16 |  |  | 7.96 | 1.7 |  | 254.7 |  |  | 1210 | 254.9 | 255.3 | 245.7 | 59.7
3 |  | 11 | 1 | 3 | 1 |  | 191 | 1.166 | 16.061 | 1.169 | 1.818 | 9.212 | 5.728 | 36.79 |  |  | 156.8 |  | 9.99 | 3.22 |  |  | 8.47 | 1.7 |  | 255 |  |  | 1214 | 255.1 | 255.1 | 244.9 | 59.2
3 |  | 10 | 4 | 3 | 1 |  | 211 | 1.163 | 16.061 | 1.168 | 1.807 | 9.149 | 5.728 | 36.81 |  |  | 157.3 |  | 10 | 3.22 |  |  | 8.36 | 1.7 |  | 254.9 |  |  | 1220 | 255.1 | 255 | 244.9 | 60.1
3 |  | 10 | 3 | 3 | 1 |  | 215 | 1.169 | 16.059 | 1.179 | 1.819 | 9.154 | 5.728 | 36.8 |  |  | 158.7 |  | 10 | 3.13 |  |  | 8.46 | 1.7 |  | 255.1 |  |  | 1223 | 254.9 | 254.9 | 244.9 | 59.3
3 |  | 10 | 2 | 3 | 1 |  | 219 | 1.161 | 16.06 | 1.18 | 1.833 | 9.175 | 5.723 | 36.8 |  |  | 157.2 |  | 10 | 3.16 |  |  | 8.44 | 1.7 |  | 255 |  |  | 1217 | 254.9 | 254.9 | 244.8 | 59.7
3 |  | 10 | 1 | 3 | 1 |  | 223 | 1.171 | 16.053 | 1.193 | 1.823 | 9.154 | 5.727 | 36.79 |  |  | 157.3 |  | 9.99 | 3.02 |  |  | 8.46 | 1.7 |  | 255 |  |  | 1207 | 254.9 | 255 | 245.1 | 59.8
3 |  | 9 | 4 | 3 | 1 |  | 243 | 1.161 | 16.058 | 1.188 | 1.815 | 9.185 | 5.728 | 36.8 |  |  | 156.7 |  | 10 | 3.23 |  |  | 8.37 | 1.7 |  | 255.1 |  |  | 1208 | 255 | 255 | 245 | 59.1
3 |  | 9 | 3 | 3 | 1 |  | 247 | 1.166 | 16.061 | 1.194 | 1.797 | 9.194 | 5.729 | 36.8 |  |  | 155.6 |  | 10 | 3.24 |  |  | 8.4 | 1.71 |  | 255.1 |  |  | 1200 | 255 | 255.1 | 245 | 60.1
3 |  | 9 | 2 | 3 | 1 |  | 251 | 1.165 | 16.066 | 1.18 | 1.811 | 9.136 | 5.73 | 36.79 |  |  | 156.7 |  | 9.99 | 3.13 |  |  | 8.38 | 1.7 |  | 255 |  |  | 1206 | 254.9 | 255 | 244.9 | 59.3
3 |  | 9 | 1 | 3 | 1 |  | 255 | 1.162 | 16.064 | 1.177 | 1.808 | 9.199 | 5.724 | 36.79 |  |  | 155.9 |  | 10 | 3.15 |  |  | 8.43 | 1.7 |  | 254.9 |  |  | 1199 | 254.9 | 255 | 245.1 | 59.5
3 |  | 8 | 4 | 3 | 1 |  | 275 | 1.164 | 16.06 | 1.167 | 1.815 | 9.19 | 5.729 | 36.79 |  |  | 155.7 |  | 9.99 | 3.29 |  |  | 8.42 | 1.7 |  | 255 |  |  | 1200 | 255 | 255 | 245.1 | 59.9
3 |  | 8 | 3 | 3 | 1 |  | 279 | 1.171 | 16.057 | 1.177 | 1.816 | 9.182 | 5.727 | 36.8 |  |  | 155.4 |  | 9.99 | 3.21 |  |  | 8.38 | 1.7 |  | 255.2 |  |  | 1204 | 255.1 | 255.1 | 245 | 59.1
3 |  | 8 | 2 | 3 | 1 |  | 283 | 1.168 | 16.059 | 1.198 | 1.816 | 9.147 | 5.726 | 36.8 |  |  | 156 |  | 10 | 3.3 |  |  | 8.37 | 1.69 |  | 255.1 |  |  | 1204 | 255 | 255 | 245 | 60
3 |  | 8 | 1 | 3 | 1 |  | 287 | 1.168 | 16.065 | 1.179 | 1.816 | 9.176 | 5.727 | 36.79 |  |  | 155.8 |  | 9.99 | 3.23 |  |  | 8.29 | 1.7 |  | 255 |  |  | 1208 | 254.9 | 255 | 244.9 | 59.5
3 |  | 7 | 4 | 3 | 1 |  | 307 | 1.17 | 16.063 | 1.172 | 1.811 | 9.149 | 5.724 | 36.8 |  |  | 156.3 |  | 10 | 3.22 |  |  | 8.32 | 1.69 |  | 255.1 |  |  | 1208 | 254.9 | 255 | 245.1 | 59.3
3 |  | 7 | 3 | 3 | 1 |  | 311 | 1.168 | 16.058 | 1.181 | 1.816 | 9.133 | 5.726 | 36.8 |  |  | 155.8 |  | 9.99 | 3.36 |  |  | 8.35 | 1.7 |  | 255 |  |  | 1212 | 255.1 | 255.1 | 245.1 | 59.9
3 |  | 7 | 2 | 3 | 1 |  | 315 | 1.162 | 16.066 | 1.175 | 1.811 | 9.157 | 5.728 | 36.8 |  |  | 155.9 |  | 9.99 | 3.29 |  |  | 8.39 | 1.7 |  | 255 |  |  | 1206 | 255.2 | 255 | 244.9 | 59.2
3 |  | 7 | 1 | 3 | 1 |  | 319 | 1.167 | 16.062 | 1.172 | 1.819 | 9.154 | 5.726 | 36.8 |  |  | 155.5 |  | 10 | 3.29 |  |  | 8.34 | 1.7 |  | 255 |  |  | 1200 | 255 | 255 | 244.9 | 59.9
3 |  | 6 | 4 | 3 | 1 |  | 339 | 1.163 | 16.062 | 1.181 | 1.808 | 9.167 | 5.726 | 36.79 |  |  | 156.5 |  | 9.99 | 3.2 |  |  | 8.33 | 1.7 |  | 255.1 |  |  | 1208 | 254.8 | 254.9 | 244.9 | 59.6
3 |  | 6 | 3 | 3 | 1 |  | 343 | 1.161 | 16.06 | 1.168 | 1.811 | 9.197 | 5.722 | 36.8 |  |  | 156 |  | 10 | 3.21 |  |  | 8.32 | 1.69 |  | 255.2 |  |  | 1212 | 254.8 | 254.9 | 245 | 59.2
3 |  | 6 | 2 | 3 | 1 |  | 347 | 1.164 | 16.059 | 1.186 | 1.812 | 9.173 | 5.728 | 36.8 |  |  | 156.1 |  | 9.99 | 3.27 |  |  | 8.34 | 1.69 |  | 254.9 |  |  | 1206 | 255 | 255 | 244.9 | 60.1
3 |  | 6 | 1 | 3 | 1 |  | 351 | 1.161 | 16.053 | 1.194 | 1.805 | 9.15 | 5.724 | 36.8 |  |  | 155.7 |  | 9.99 | 3.24 |  |  | 8.39 | 1.7 |  | 255 |  |  | 1203 | 255.1 | 255.1 | 245 | 59.3
3 |  | 5 | 4 | 3 | 1 |  | 371 | 1.168 | 16.06 | 1.179 | 1.807 | 9.18 | 5.727 | 36.8 |  |  | 156 |  | 10 | 3.31 |  |  | 8.35 | 1.71 |  | 255.1 |  |  | 1206 | 254.9 | 255.1 | 244.9 | 59.7
3 |  | 5 | 3 | 3 | 1 |  | 375 | 1.166 | 16.06 | 1.193 | 1.824 | 9.16 | 5.726 | 36.79 |  |  | 156.8 |  | 9.99 | 3.25 |  |  | 8.3 | 1.71 |  | 255.1 |  |  | 1206 | 254.9 | 255.1 | 245 | 59.8
3 |  | 5 | 2 | 3 | 1 |  | 379 | 1.162 | 16.057 | 1.179 | 1.806 | 9.153 | 5.724 | 36.79 |  |  | 157.2 |  | 9.99 | 3.35 |  |  | 8.3 | 1.69 |  | 255.1 |  |  | 1209 | 254.9 | 255.1 | 245.1 | 59.1
3 |  | 5 | 1 | 3 | 1 |  | 383 | 1.169 | 16.06 | 1.186 | 1.81 | 9.169 | 5.725 | 36.79 |  |  | 156.9 |  | 10 | 3.37 |  |  | 8.37 | 1.69 |  | 255 |  |  | 1217 | 255.1 | 255 | 245 | 60.1
3 |  | 4 | 4 | 3 | 1 |  | 403 | 1.159 | 16.058 | 1.166 | 1.797 | 9.163 | 5.729 | 36.79 |  |  | 156.8 |  | 9.99 | 3.16 |  |  | 8.46 | 1.69 |  | 255.1 |  |  | 1209 | 255.1 | 255 | 245 | 59.5
3 |  | 4 | 3 | 3 | 1 |  | 407 | 1.169 | 16.063 | 1.162 | 1.806 | 9.148 | 5.726 | 36.8 |  |  | 157.4 |  | 10 | 3.24 |  |  | 8.39 | 1.69 |  | 255 |  |  | 1209 | 254.9 | 255 | 244.9 | 59.3
3 |  | 4 | 2 | 3 | 1 |  | 411 | 1.159 | 16.057 | 1.175 | 1.806 | 9.169 | 5.727 | 36.79 |  |  | 158.7 |  | 9.99 | 3.28 |  |  | 8.33 | 1.69 |  | 255 |  |  | 1222 | 254.8 | 255 | 245 | 60
3 |  | 4 | 1 | 3 | 1 |  | 415 | 1.165 | 16.056 | 1.174 | 1.81 | 9.175 | 5.723 | 36.78 |  |  | 158.7 |  | 10 | 3.19 |  |  | 8.45 | 1.7 |  | 255.2 |  |  | 1231 | 255 | 255.1 | 245.1 | 59.3
3 |  | 3 | 4 | 3 | 1 |  | 435 | 1.16 | 16.054 | 1.166 | 1.797 | 9.16 | 5.724 | 36.8 |  |  | 158 |  | 9.99 | 3.19 |  |  | 8.48 | 1.69 |  | 255.2 |  |  | 1218 | 255.2 | 255.1 | 245.1 | 59.8
3 |  | 3 | 3 | 3 | 1 |  | 439 | 1.167 | 16.061 | 1.195 | 1.803 | 9.164 | 5.723 | 36.79 |  |  | 157.3 |  | 9.99 | 3.12 |  |  | 8.45 | 1.69 |  | 255 |  |  | 1227 | 255.1 | 254.9 | 244.9 | 59.7
3 |  | 3 | 2 | 3 | 1 |  | 443 | 1.166 | 16.058 | 1.184 | 1.815 | 9.159 | 5.724 | 36.79 |  |  | 157.4 |  | 10 | 3.27 |  |  | 8.45 | 1.71 |  | 254.8 |  |  | 1215 | 254.8 | 254.9 | 244.9 | 59.2
3 |  | 3 | 1 | 3 | 1 |  | 447 | 1.162 | 16.062 | 1.173 | 1.815 | 9.158 | 5.724 | 36.79 |  |  | 159.2 |  | 9.99 | 3.23 |  |  | 8.41 | 1.69 |  | 255.1 |  |  | 1224 | 254.8 | 255 | 245 | 60.1
3 |  | 2 | 4 | 3 | 1 |  | 467 | 1.17 | 16.057 | 1.175 | 1.793 | 9.175 | 5.722 | 36.8 |  |  | 158.7 |  | 10 | 3.18 |  |  | 8.47 | 1.69 |  | 254.9 |  |  | 1229 | 254.9 | 255 | 245 | 59.3
3 |  | 2 | 3 | 3 | 1 |  | 471 | 1.163 | 16.059 | 1.176 | 1.824 | 9.184 | 5.726 | 36.79 |  |  | 158 |  | 9.99 | 3.2 |  |  | 8.46 | 1.69 |  | 255.1 |  |  | 1219 | 255.1 | 255 | 245 | 59.7
3 |  | 2 | 2 | 3 | 1 |  | 475 | 1.162 | 16.059 | 1.173 | 1.814 | 9.199 | 5.726 | 36.79 |  |  | 157.4 |  | 9.99 | 3.14 |  |  | 8.44 | 1.69 |  | 254.9 |  |  | 1223 | 254.9 | 255 | 244.9 | 59.8
3 |  | 2 | 1 | 3 | 1 |  | 479 | 1.162 | 16.065 | 1.176 | 1.802 | 9.151 | 5.725 | 36.79 |  |  | 157.3 |  | 9.99 | 3.3 |  |  | 8.4 | 1.69 |  | 255.1 |  |  | 1215 | 254.8 | 255 | 244.9 | 59.1
3 |  | 1 | 4 | 3 | 1 |  | 499 | 1.165 | 16.061 | 1.182 | 1.796 | 9.174 | 5.726 | 36.79 |  |  | 157.5 |  | 9.99 | 3.21 |  |  | 8.32 | 1.71 |  | 255.2 |  |  | 1210 | 254.9 | 255.1 | 245 | 60.1
3 |  | 1 | 3 | 3 | 1 |  | 503 | 1.167 | 16.059 | 1.176 | 1.817 | 9.169 | 5.723 | 36.79 |  |  | 158.8 |  | 10 | 3.39 |  |  | 8.32 | 1.7 |  | 254.9 |  |  | 1224 | 255 | 255 | 245.1 | 59.3
3 |  | 1 | 2 | 3 | 1 |  | 507 | 1.17 | 16.061 | 1.169 | 1.81 | 9.155 | 5.727 | 36.8 |  |  | 157.8 |  | 10 | 3.22 |  |  | 8.41 | 1.7 |  | 255.2 |  |  | 1227 | 255.1 | 255.1 | 245.1 | 59.6
3 |  | 1 | 1 | 3 | 1 |  | 511 | 1.159 | 16.06 | 1.181 | 1.805 | 9.165 | 5.726 | 36.79 |  |  | 157.2 |  | 10 | 3.3 |  |  | 8.32 | 1.7 |  | 254.9 |  |  | 1221 | 254.9 | 255.1 | 244.9 | 59.8
4 |  | 16 | 4 | 3 | 1 |  | 19 | 1.193 | 16.056 | 1.176 | 1.803 | 9.107 | 5.726 | 36.8 |  |  | 157 |  | 9.99 | 3.12 |  |  | 8.45 | 1.69 |  | 255.2 |  |  | 1213 | 255.2 | 254.9 | 244.8 | 59.5
4 |  | 16 | 3 | 3 | 1 |  | 23 | 1.187 | 16.063 | 1.183 | 1.799 | 9.116 | 5.725 | 36.8 |  |  | 158.1 |  | 9.99 | 3.23 |  |  | 8.33 | 1.69 |  | 255 |  |  | 1214 | 255.1 | 255.1 | 244.9 | 59.8
4 |  | 16 | 2 | 3 | 1 |  | 27 | 1.188 | 16.063 | 1.198 | 1.787 | 9.108 | 5.73 | 44.57 |  |  | 157.9 |  | 9.99 | 3.19 |  |  | 8.28 | 1.7 |  | 255.3 |  |  | 1224 | 254.8 | 255.1 | 245.2 | 59.2
4 |  | 16 | 1 | 3 | 1 |  | 31 | 1.174 | 16.048 | 1.184 | 1.799 | 9.136 | 5.731 | 36.79 |  |  | 157.6 |  | 9.99 | 3.33 |  |  | 8.4 | 1.69 |  | 254.9 |  |  | 1222 | 254.9 | 255.1 | 245.1 | 60.1
4 |  | 15 | 4 | 3 | 1 |  | 51 | 1.182 | 16.051 | 1.175 | 1.808 | 9.118 | 5.73 | 36.8 |  |  | 156.4 |  | 9.99 | 3.1 |  |  | 8.47 | 1.7 |  | 255.1 |  |  | 1212 | 255 | 255 | 245 | 59.2
4 |  | 15 | 3 | 3 | 1 |  | 55 | 1.186 | 16.054 | 1.19 | 1.802 | 9.158 | 5.728 | 36.8 |  |  | 157.1 |  | 9.99 | 3.28 |  |  | 8.4 | 1.69 |  | 255 |  |  | 1213 | 255.1 | 255.1 | 244.9 | 59.8
4 |  | 15 | 2 | 3 | 1 |  | 59 | 1.181 | 16.056 | 1.183 | 1.8 | 9.121 | 5.728 | 36.8 |  |  | 158 |  | 9.99 | 3.19 |  |  | 8.33 | 1.69 |  | 255.1 |  |  | 1220 | 254.9 | 255.1 | 244.9 | 59.6
4 |  | 15 | 1 | 3 | 1 |  | 63 | 1.183 | 16.059 | 1.177 | 1.793 | 9.14 | 5.728 | 36.81 |  |  | 157.9 |  | 9.99 | 3.14 |  |  | 8.41 | 1.69 |  | 255.1 |  |  | 1224 | 254.9 | 255.1 | 245.1 | 59.2
4 |  | 14 | 4 | 3 | 1 |  | 83 | 1.178 | 16.056 | 1.2 | 1.811 | 9.14 | 5.726 | 36.79 |  |  | 157.6 |  | 10 | 3.26 |  |  | 8.45 | 1.69 |  | 255 |  |  | 1227 | 254.9 | 255 | 245 | 60.1
4 |  | 14 | 3 | 3 | 1 |  | 87 | 1.181 | 16.056 | 1.19 | 1.796 | 9.101 | 5.73 | 36.8 |  |  | 156.9 |  | 10 | 3.1 |  |  | 8.52 | 1.69 |  | 255.2 |  |  | 1210 | 255.1 | 254.9 | 245 | 59.3
4 |  | 14 | 2 | 3 | 1 |  | 91 | 1.182 | 16.063 | 1.196 | 1.803 | 9.125 | 5.729 | 36.8 |  |  | 156.9 |  | 9.99 | 3.02 |  |  | 8.57 | 1.69 |  | 255.1 |  |  | 1208 | 255.1 | 254.9 | 244.9 | 59.7
4 |  | 14 | 1 | 3 | 1 |  | 95 | 1.179 | 16.051 | 1.184 | 1.812 | 9.108 | 5.727 | 36.8 |  |  | 157.7 |  | 9.99 | 3.1 |  |  | 8.49 | 1.69 |  | 255.1 |  |  | 1218 | 254.9 | 255 | 245 | 59.8
4 |  | 13 | 4 | 3 | 1 |  | 115 | 1.182 | 16.05 | 1.17 | 1.788 | 9.128 | 5.729 | 36.8 |  |  | 157.7 |  | 10 | 3.15 |  |  | 8.48 | 1.69 |  | 255.1 |  |  | 1221 | 254.8 | 255.1 | 245.1 | 59.1
4 |  | 13 | 3 | 3 | 1 |  | 119 | 1.185 | 16.049 | 1.183 | 1.804 | 9.136 | 5.727 | 36.8 |  |  | 157.3 |  | 10 | 3.19 |  |  | 8.47 | 1.69 |  | 254.9 |  |  | 1223 | 255 | 255 | 244.9 | 60.1
4 |  | 13 | 2 | 3 | 1 |  | 123 | 1.181 | 16.054 | 1.191 | 1.792 | 9.136 | 5.728 | 36.81 |  |  | 156.5 |  | 10 | 3.23 |  |  | 8.44 | 1.69 |  | 255.2 |  |  | 1210 | 255.1 | 255 | 244.9 | 59.4
4 |  | 13 | 1 | 3 | 1 |  | 127 | 1.185 | 16.058 | 1.171 | 1.799 | 9.125 | 5.725 | 36.8 |  |  | 157.1 |  | 9.99 | 3.22 |  |  | 8.4 | 1.69 |  | 255.1 |  |  | 1211 | 255 | 255 | 244.9 | 59.6
4 |  | 12 | 4 | 3 | 1 |  | 147 | 1.177 | 16.053 | 1.183 | 1.805 | 9.13 | 5.728 | 36.8 |  |  | 157.2 |  | 10 | 3.18 |  |  | 8.42 | 1.69 |  | 255.3 |  |  | 1219 | 254.9 | 255 | 245.1 | 59.8
4 |  | 12 | 3 | 3 | 1 |  | 151 | 1.174 | 16.054 | 1.176 | 1.8 | 9.123 | 5.731 | 36.8 |  |  | 157.5 |  | 10 | 3.21 |  |  | 8.4 | 1.69 |  | 255.1 |  |  | 1220 | 254.9 | 255 | 245 | 59.2
4 |  | 12 | 2 | 3 | 1 |  | 155 | 1.179 | 16.053 | 1.177 | 1.813 | 9.113 | 5.727 | 36.79 |  |  | 155.8 |  | 10 | 3.15 |  |  | 8.45 | 1.69 |  | 255 |  |  | 1210 | 255 | 255.1 | 244.9 | 60
4 |  | 12 | 1 | 3 | 1 |  | 159 | 1.177 | 16.052 | 1.193 | 1.816 | 9.085 | 5.725 | 36.8 |  |  | 155.1 |  | 9.99 | 3.14 |  |  | 8.45 | 1.69 |  | 254.9 |  |  | 1195 | 255.2 | 255.1 | 244.9 | 59.5
4 |  | 11 | 4 | 3 | 1 |  | 179 | 1.184 | 16.052 | 1.181 | 1.813 | 9.156 | 5.729 | 36.81 |  |  | 155.6 |  | 9.99 | 3.22 |  |  | 8.39 | 1.69 |  | 255.1 |  |  | 1198 | 255 | 255 | 245 | 59.3
4 |  | 11 | 3 | 3 | 1 |  | 183 | 1.184 | 16.05 | 1.175 | 1.808 | 9.108 | 5.726 | 36.81 |  |  | 155.3 |  | 9.99 | 3.27 |  |  | 8.38 | 1.69 |  | 255.1 |  |  | 1199 | 254.8 | 254.9 | 245 | 59.9
4 |  | 11 | 2 | 3 | 1 |  | 187 | 1.184 | 16.055 | 1.166 | 1.817 | 9.138 | 5.731 | 36.8 |  |  | 155 |  | 9.99 | 3.06 |  |  | 8.49 | 1.7 |  | 254.9 |  |  | 1195 | 254.8 | 254.9 | 245.1 | 59.2
4 |  | 11 | 1 | 3 | 1 |  | 191 | 1.184 | 16.055 | 1.177 | 1.792 | 9.149 | 5.727 | 36.8 |  |  | 154.7 |  | 10 | 3.29 |  |  | 8.45 | 1.69 |  | 255.1 |  |  | 1198 | 255 | 255.1 | 244.9 | 59.8
4 |  | 10 | 4 | 3 | 1 |  | 211 | 1.178 | 16.054 | 1.183 | 1.813 | 9.113 | 5.731 | 36.8 |  |  | 154.5 |  | 9.99 | 3.18 |  |  | 8.48 | 1.69 |  | 255.1 |  |  | 1198 | 255.2 | 255.1 | 245.1 | 59.6
4 |  | 10 | 3 | 3 | 1 |  | 215 | 1.184 | 16.054 | 1.182 | 1.809 | 9.113 | 5.727 | 36.8 |  |  | 155.3 |  | 10 | 3.19 |  |  | 8.49 | 1.69 |  | 254.9 |  |  | 1198 | 255 | 255 | 244.9 | 59.2
4 |  | 10 | 2 | 3 | 1 |  | 219 | 1.179 | 16.046 | 1.179 | 1.809 | 9.125 | 5.728 | 36.8 |  |  | 155.5 |  | 9.99 | 3.09 |  |  | 8.42 | 1.69 |  | 255 |  |  | 1201 | 254.8 | 254.9 | 244.9 | 60.1
4 |  | 10 | 1 | 3 | 1 |  | 223 | 1.183 | 16.053 | 1.175 | 1.794 | 9.125 | 5.728 | 36.79 |  |  | 155.5 |  | 9.99 | 3.22 |  |  | 8.36 | 1.69 |  | 255.1 |  |  | 1202 | 254.8 | 254.9 | 244.9 | 59.3
4 |  | 9 | 4 | 3 | 1 |  | 243 | 1.181 | 16.047 | 1.179 | 1.8 | 9.118 | 5.729 | 36.8 |  |  | 155.7 |  | 10 | 3.2 |  |  | 8.42 | 1.69 |  | 254.9 |  |  | 1204 | 255.1 | 254.9 | 244.9 | 59.6
4 |  | 9 | 3 | 3 | 1 |  | 247 | 1.173 | 16.053 | 1.175 | 1.807 | 9.142 | 5.728 | 36.79 |  |  | 155.9 |  | 9.99 | 3.27 |  |  | 8.4 | 1.69 |  | 255.3 |  |  | 1205 | 255.1 | 254.9 | 245.1 | 59.8
4 |  | 9 | 2 | 3 | 1 |  | 251 | 1.179 | 16.05 | 1.185 | 1.812 | 9.118 | 5.722 | 36.81 |  |  | 156.2 |  | 9.99 | 3.33 |  |  | 8.37 | 1.69 |  | 254.9 |  |  | 1209 | 255 | 254.9 | 244.9 | 59.1
4 |  | 9 | 1 | 3 | 1 |  | 255 | 1.184 | 16.05 | 1.182 | 1.822 | 9.122 | 5.728 | 36.78 |  |  | 156.7 |  | 9.99 | 3.28 |  |  | 8.33 | 1.69 |  | 255 |  |  | 1211 | 254.9 | 255 | 244.9 | 60.1
4 |  | 8 | 4 | 3 | 1 |  | 275 | 1.18 | 16.045 | 1.185 | 1.796 | 9.124 | 5.727 | 36.8 |  |  | 157.5 |  | 10 | 3.21 |  |  | 8.38 | 1.69 |  | 255 |  |  | 1221 | 254.8 | 254.9 | 244.9 | 59.4
4 |  | 8 | 3 | 3 | 1 |  | 279 | 1.182 | 16.058 | 1.181 | 1.797 | 9.113 | 5.728 | 36.81 |  |  | 157.6 |  | 9.99 | 3.12 |  |  | 8.43 | 1.69 |  | 255.1 |  |  | 1215 | 255.1 | 255.1 | 245 | 59.3
4 |  | 8 | 2 | 3 | 1 |  | 283 | 1.177 | 16.058 | 1.194 | 1.799 | 9.092 | 5.729 | 36.81 |  |  | 157.7 |  | 10 | 3.23 |  |  | 8.47 | 1.69 |  | 255.1 |  |  | 1219 | 255.1 | 255 | 245.1 | 60
4 |  | 8 | 1 | 3 | 1 |  | 287 | 1.181 | 16.05 | 1.193 | 1.811 | 9.138 | 5.723 | 36.8 |  |  | 157.3 |  | 9.99 | 3.2 |  |  | 8.43 | 1.69 |  | 255.1 |  |  | 1218 | 254.9 | 254.9 | 244.9 | 59.2
4 |  | 7 | 4 | 3 | 1 |  | 307 | 1.188 | 16.048 | 1.183 | 1.817 | 9.144 | 5.728 | 36.8 |  |  | 157.9 |  | 10 | 3.28 |  |  | 8.39 | 1.69 |  | 255.1 |  |  | 1211 | 254.8 | 255 | 244.9 | 59.9
4 |  | 7 | 3 | 3 | 1 |  | 311 | 1.181 | 16.052 | 1.174 | 1.8 | 9.118 | 5.729 | 36.8 |  |  | 158.3 |  | 10 | 3.14 |  |  | 8.38 | 1.7 |  | 254.9 |  |  | 1227 | 254.9 | 254.9 | 245 | 59.6
4 |  | 7 | 2 | 3 | 1 |  | 315 | 1.182 | 16.056 | 1.175 | 1.803 | 9.124 | 5.727 | 36.8 |  |  | 157.9 |  | 10 | 3.24 |  |  | 8.4 | 1.69 |  | 255.1 |  |  | 1219 | 255.1 | 254.9 | 244.9 | 59.3
4 |  | 7 | 1 | 3 | 1 |  | 319 | 1.184 | 16.055 | 1.196 | 1.801 | 9.089 | 5.728 | 36.8 |  |  | 157.8 |  | 10 | 3.11 |  |  | 8.53 | 1.69 |  | 255 |  |  | 1218 | 255 | 254.8 | 244.8 | 60.1
4 |  | 6 | 4 | 3 | 1 |  | 339 | 1.184 | 16.056 | 1.191 | 1.794 | 9.126 | 5.728 | 36.79 |  |  | 157.4 |  | 9.99 | 3.22 |  |  | 8.46 | 1.69 |  | 255.1 |  |  | 1216 | 255 | 254.8 | 244.6 | 59.3
4 |  | 6 | 3 | 3 | 1 |  | 343 | 1.187 | 16.058 | 1.204 | 1.817 | 9.089 | 5.728 | 36.79 |  |  | 157.7 |  | 9.99 | 3.31 |  |  | 8.27 | 1.69 |  | 255.2 |  |  | 1219 | 254.9 | 254.8 | 244.3 | 59.7
4 |  | 6 | 2 | 3 | 1 |  | 347 | 1.189 | 16.066 | 1.2 | 1.802 | 9.114 | 5.731 | 36.8 |  |  | 157.1 |  | 10 | 3.33 |  |  | 8.16 | 1.69 |  | 255.1 |  |  | 1222 | 255.2 | 254.9 | 243.9 | 59.8
4 |  | 6 | 1 | 3 | 1 |  | 351 | 1.171 | 16.055 | 1.183 | 1.816 | 9.164 | 5.725 | 44.76 |  |  | 152.8 |  | 9.99 | 3.15 |  |  | 7.98 | 1.69 |  | 255.2 |  |  | 1218 | 255.3 | 255.1 | 244.4 | 59.2
4 |  | 5 | 4 | 3 | 1 |  | 371 | 1.175 | 16.059 | 1.175 | 1.827 | 9.167 | 5.727 | 95.95 |  |  | 158.9 |  | 10 | 3.06 |  |  | 7.99 | 1.69 |  | 255.1 |  |  | 1219 | 254.9 | 255.2 | 246 | 60.1
4 |  | 5 | 3 | 3 | 1 |  | 375 | 1.169 | 16.059 | 1.191 | 1.791 | 9.162 | 5.724 | 36.81 |  |  | 158.9 |  | 9.99 | 3.38 |  |  | 8.42 | 1.69 |  | 255.7 |  |  | 1221 | 254.8 | 255.2 | 245.8 | 59.4
4 |  | 5 | 2 | 3 | 1 |  | 379 | 1.167 | 16.06 | 1.18 | 1.803 | 9.137 | 5.727 | 36.8 |  |  | 158.6 |  | 9.99 | 3.23 |  |  | 8.4 | 1.69 |  | 254.9 |  |  | 1219 | 254.8 | 254.9 | 244.8 | 60.1
4 |  | 5 | 1 | 3 | 1 |  | 383 | 1.166 | 16.056 | 1.197 | 1.814 | 9.175 | 5.726 | 36.8 |  |  | 157.9 |  | 10 | 3.17 |  |  | 8.44 | 1.69 |  | 255.1 |  |  | 1227 | 255.1 | 255 | 244.9 | 59.3
4 |  | 4 | 4 | 3 | 1 |  | 403 | 1.166 | 16.062 | 1.162 | 1.82 | 9.172 | 5.725 | 36.79 |  |  | 157.7 |  | 10 | 3.23 |  |  | 8.4 | 1.69 |  | 255.1 |  |  | 1221 | 255.1 | 254.9 | 245 | 59.7
4 |  | 4 | 3 | 3 | 1 |  | 407 | 1.174 | 16.062 | 1.192 | 1.815 | 9.162 | 5.729 | 36.79 |  |  | 157.5 |  | 9.99 | 3.18 |  |  | 8.48 | 1.69 |  | 255.1 |  |  | 1215 | 254.9 | 254.9 | 245 | 59.8
4 |  | 4 | 2 | 3 | 1 |  | 411 | 1.174 | 16.071 | 1.197 | 1.839 | 9.149 | 5.727 | 36.79 |  |  | 157.7 |  | 10 | 3.19 |  |  | 8.45 | 1.69 |  | 255.1 |  |  | 1218 | 254.9 | 254.8 | 244.7 | 59.2
4 |  | 4 | 1 | 3 | 1 |  | 415 | 1.181 | 16.076 | 1.194 | 1.832 | 9.154 | 5.725 | 36.8 |  |  | 157.4 |  | 9.99 | 3.2 |  |  | 8.4 | 1.69 |  | 255.1 |  |  | 1214 | 254.9 | 254.8 | 244.4 | 60.2
4 |  | 3 | 4 | 3 | 1 |  | 435 | 1.168 | 16.051 | 1.174 | 1.819 | 9.158 | 5.726 | 36.79 |  |  | 156.2 |  | 10 | 3.3 |  |  | 8.19 | 1.69 |  | 254.8 |  |  | 1215 | 255.2 | 254.9 | 244.4 | 59.3
4 |  | 3 | 3 | 3 | 1 |  | 439 | 1.167 | 16.061 | 1.183 | 1.82 | 9.145 | 5.727 | 45.19 |  |  | 154.5 |  | 10 | 3.15 |  |  | 8.04 | 1.69 |  | 255.1 |  |  | 1197 | 255.1 | 255.3 | 245 | 59.6
4 |  | 3 | 2 | 3 | 1 |  | 443 | 1.167 | 16.059 | 1.175 | 1.807 | 9.14 | 5.728 | 54.37 |  |  | 154.9 |  | 9.99 | 3.13 |  |  | 8.01 | 1.7 |  | 254.5 |  |  | 1201 | 255 | 255.4 | 245.7 | 59.4
4 |  | 3 | 1 | 3 | 1 |  | 447 | 1.163 | 16.056 | 1.178 | 1.811 | 9.17 | 5.725 | 36.8 |  |  | 155.3 |  | 9.99 | 3.29 |  |  | 8.41 | 1.7 |  | 254.9 |  |  | 1197 | 254.8 | 254.9 | 244.9 | 59.5
4 |  | 2 | 4 | 3 | 1 |  | 467 | 1.169 | 16.063 | 1.187 | 1.852 | 9.096 | 5.72 | 36.8 |  |  | 155.7 |  | 9.99 | 3.23 |  |  | 8.37 | 1.7 |  | 255 |  |  | 1202 | 255 | 254.9 | 245 | 59.3
4 |  | 2 | 3 | 3 | 1 |  | 471 | 1.166 | 16.057 | 1.168 | 1.842 | 9.075 | 5.722 | 36.8 |  |  | 156.1 |  | 10 | 3.25 |  |  | 8.33 | 1.69 |  | 255.1 |  |  | 1204 | 255.1 | 254.9 | 244.9 | 60
4 |  | 2 | 2 | 3 | 1 |  | 475 | 1.172 | 16.057 | 1.187 | 1.86 | 9.1 | 5.723 | 36.8 |  |  | 155.3 |  | 10 | 3.23 |  |  | 8.34 | 1.71 |  | 255.1 |  |  | 1195 | 255 | 255 | 244.9 | 59.2
4 |  | 2 | 1 | 3 | 1 |  | 479 | 1.17 | 16.06 | 1.165 | 1.833 | 9.089 | 5.72 | 36.79 |  |  | 156.2 |  | 10 | 3.25 |  |  | 8.4 | 1.69 |  | 254.9 |  |  | 1207 | 254.8 | 254.9 | 244.9 | 59.8
4 |  | 1 | 4 | 3 | 1 |  | 499 | 1.163 | 16.061 | 1.171 | 1.824 | 9.178 | 5.718 | 36.8 |  |  | 156.3 |  | 9.99 | 3.22 |  |  | 8.39 | 1.69 |  | 255.1 |  |  | 1204 | 254.8 | 255 | 244.9 | 59.7
4 |  | 1 | 3 | 3 | 1 |  | 503 | 1.168 | 16.058 | 1.185 | 1.834 | 9.085 | 5.721 | 36.8 |  |  | 156.6 |  | 10 | 3.24 |  |  | 8.37 | 1.69 |  | 255.1 |  |  | 1215 | 255.1 | 255.1 | 245 | 59.2
4 |  | 1 | 2 | 3 | 1 |  | 507 | 1.173 | 16.062 | 1.205 | 1.83 | 9.082 | 5.723 | 36.8 |  |  | 156.2 |  | 9.99 | 3.19 |  |  | 8.39 | 1.69 |  | 255.1 |  |  | 1215 | 255.2 | 255 | 245.1 | 60.1
4 |  | 1 | 1 | 3 | 1 |  | 511 | 1.169 | 16.057 | 1.178 | 1.836 | 9.127 | 5.721 | 36.79 |  |  | 156.3 |  | 10 | 3.28 |  |  | 8.34 | 1.69 |  | 255.1 |  |  | 1205 | 255 | 255.1 | 244.9 | 59.3